## QC Summary
QC Daily Summary - 22 May 2026 (Yesterday's Reports)
Total: 61 ¦ PASS: 30 ¦ HOLD: 15 ¦ REJECT: 4
SL | Date | Vendor | Style | Job Order | Qty | Defects | Status | Inspector | Remarks | File
1 | 21-May-2026 | Ever Fashion Ltd. | Boxer | 26A/1959 | 125 | Crush marks (100% of inspected goods due to rolled pack), Multiple defects across seams/stitching, stains, holes, accessories, and packaging | REJECT | Jahir Raihan | FAILED - AQL beyond limit. Crush mark found in 100% of inspected goods due to rolled pack. Total defected garments: 37 | FW26_ 3G682X01T_Commessa_ 26A_1959_ Re-Final Random Inspection Report_ EVER FASHION LTD.pdf
2 | 20-May-2026 | Designtex Sweater Ltd | Maglia aperta (FW-26 AI) | 1S9ZD502Z | 125 Pcs | Dropped stitches, yarn knots, broken linking seam, wavy & thick yarn at zipper piping, dust inside garments, pollution marks, badly done seams | REJECT | Ripon Ghosh | Finishing inline inspection failed per AQL standards. Due to poor workmanship, all defective points must be rectified before bulk production. 2nd inline inspection required. | FW26_1S9ZD502Z_FINISHING INLINE REPORT-Designtex.pdf
3 | 22-May-2026 | EVER FASHION LTD | 3G680P0A7 - Boy Pigiama corto | 26_A_1901 | 847 Sets | Multiple defects including weaving marks, fabric/yarn defects, knots/lumps, loom stops, thick-thin yarns, missing/wrong labels, missing trims, dyeing stains, dye marks, knitting holes, seam issues (puckering, badly done seams, dropped stitches, unstitchings), appearance issues (uneven neck shape, uneven bottom hem, color mismatches, pulled threads) | REJECT | N/A | Level II Inspection (P5) - 4 Major defects found. Report indicates final random inspection failed. Sample of 5 cartons inspected (boxes 02, 04, 06, 07, 10). Destination: Italy. Multiple critical and major defects across material, accessories, cleanliness, seams/stitching, and appearance categories. | FW26_3G680P0A7_Commessa_26A_1901_Final Random Inspection Failed Report_EVER FASHION (DELTA).pdf
4 | 22-May-2025 | EVER FASHION LTD (DELTA) | 3G681R02H - WOMAN REGGISENO IMBOLITO | 26A 1999 | 2600 PCS (8 CTN, 1ST 125 PCS) | Chest pad size mistake, stain, asymmetric dart, waist measurement 4.0 CM plus, poor ironing | REJECT | SELIM REZA | Goods rejected per AQL requirements. Total defected garments: 121. Multiple critical issues including measurement deviations, finishing defects, and symmetry problems. | FW26_3G681R02H_Commessa_26A_1999_Final Random Inspection Report_EVER FASHION (DELTA).pdf
5 | 22-May-2626 | Ever Fashion Ltd. | Woman Brasiliano | 26A/1940 | 125 | Seams & stitching issues (dropped stitches, badly done seams), puckering at waist, stains, print/embroidery defects, pollution, needle holes, dyeing stains, wrong trims/tags/labels, fabric yarn defects, weaving marks | HOLD | Raihan Khan | Goods passed per AQL (06 major defects, 34 total defected garments). Lot held due to GPT pending. QC passed goods not packed separately as QC cartons. | FW26_ 3G681Z00E_Commessa_ 26A_1940_ Final Random Inspection Report_ EVER FASHION LTD.pdf
6 | 22-May-2626 | Ever Fashion Ltd. | Woman Brasiliano | 26A/1951 | 125 | 55 defected garments found - issues include dropped stitches, badly done seams, puckering at waist, stains, pollution, needle holes, dyeing stains, wrong tags/labels, trims defects, fabric/yarn defects, weaving marks, seam quality issues | HOLD | Raihan Khan | Goods passed per AQL. However, lot is on hold due to pending GPT (Goods Processing/Testing). QC passed goods not packed separately as QC cartons. | FW26_ 3G681Z00E_Commessa_ 26A_1951_ Final Random Inspection Report_ EVER FASHION LTD.pdf
7 | 21-May-2626 | Ever Fashion Ltd. | Man Boxer | 26A_1961 | 125 | Dropped stitches, badly done seams, puckering at waist, stains, pollution, dyeing stains, wrong trims/tags/labels, fabric/yarn defects, knitting holes | HOLD | Raihan Khan | Goods passed as per AQL. Hold due to GPT pending. QC passed goods not packed separately as QC cartons. Total defected garments: 046 | FW26_ 3G682X01T_Commessa_ 26A_1961_ Final Random Inspection Report_ EVER FASHION LTD.pdf
8 | 12-May-2026 | PWR Fashion | 23PQUN06M - Uomo Man Giubbino | N/A | 50 pcs | Curved/non-smooth cuff due to snap position, incomplete dart top-stitch, hi-low hemming, crooked seams at hemming and cuff, extra fabric and bubbling at shoulder/armhole, irregular pocket shape, twisting and bubbling at hood, crooked seam at cuff opening | HOLD | Toe Toe Yee | 1st Inline inspection at 35% production completion. Critical issues: stitch tension, fabric handling, pressing control, and pattern compliance required. Zipper and hemming must be flat and straight. No thread ends or dirt/oil stains allowed. Factory management acknowledged and agreed to take corrective actions. | FW26_23PQUN06M_PWR Fashion_ 1st Inline report with size spec.pdf
9 | 20-May-2026 | PWR Fashion | 2KNMUN07M - Uomo Man Giubbino | N/A | 2500 pcs | Small sticks & garbage at collar inside fake down; Fabric crush line at sleeve; Ugly collar band presentation and badly attached seam; Puckering & irregular stitching at CF; Loose thread at quilting; Slanted hemming at Motif; Puckering & bubbling between front shoulder & armhole | HOLD | Toe Toe Yee | Pre-Production Meeting. Multiple sewing/assembly defects identified requiring correction before production. Avoid uneven padding distribution at collar band. All sewing allowance must be 1 cm. Use needle size 9 & 11. Fabric: 85% Polyamide/15% Elastane (front), 100% Polyester (back & sleeves). Shrinkage 0%. Fabric weight 105 GSM. All fabric tests passed. | FW26_2KNMUN07M_PWR Fashion_PPMeeting.pdf
10 | 20-May-2026 | PWR Fashion | 2NIWDN0AP - Donna Woman Piumino | N/A | 50 pcs | Fabric defect (pulling yarn), insecurity snap button, skip stitch at zipper top-stitch, loosed thread at armhole, many small pleating at armhole, badly seam at hemming, pre-stitch visible at side seam, irregular stitching at front top-stitch, slanted brand label, broken stitch at quilting, open seam at neck piping, poor pocket shape, uncut thread ends, stain (oil mark & dirty mark) | HOLD | Toe Toe Yee | 1st Inline inspection at 50% production stage. Multiple workmanship issues identified requiring corrective actions. Factory must improve stitch tension, machine oil control, fabric handling, pressing techniques, and shape consistency for armhole, neck, hemming and pockets. Measurements within tolerance. Further production to address all defect points before final inspection. | FW26_2NIWDN0AP_PWR Fashion_ 1st Inline report with size spec.pdf
11 | 12-May-2026 | PWR Fashion | 2NIWDN0AP - Donna Woman Puimino | N/A | 30 | Pocket poorly shaped and twisted; Incorrect belt loop tip shape; Hi-low at front ends; Under part visible at front open top-stitch; Fabric tension issues at belt loop; Many oil stains, dirty marks, and chalk marks | HOLD | Toe Toe Yee | First Bulk Review - Finishing not started yet. Multiple workmanship issues identified. Requires corrections before approval. Production status: Cutting completed (9,127 pcs), sewing output 2,000 pcs checked. | FW26_2NIWDN0AP_PWR Fashion_1st Bulk Review with size spec.pdf
12 | 12-May-2026 | PWR Fashion | 2SVCUN07O - Uomo Man Piumino | FW26 | 2500 pcs | Puckering/dragging & irregular stitching at CF, Wavy zipper with uneven width, Zipper seam not straight, Hi-low pocket, Water stain/soil marks, Uneven down distribution, Incomplete fabric shade lot checking | HOLD | Toe Toe Yee | Pre-Production Meeting - Multiple construction issues identified requiring correction before bulk production. Down distribution and zipper assembly need improvement. Fabric inspection to be completed. Finishing to follow 9-point system. | FW26_2SVCUN07O_PWR Fashion_PPMeeting.pdf
13 | 22-May-2026 | EVER FASHION LTD | Boy Pigiama corto | 26_A_1900 | 125 | Dropped stitches (multiple), badly done seams, stains, uneven bottom hem, puckering at back neck, poor neck shape, dye stains, wrong trims application, missing labels, asymmetric side seam forwarding | HOLD | Sumon | AQL inspection passed but overall result on hold due to pending GPT report. Some measurement POM found beyond tolerance. Total defected garments: 045. Major defects: 6 sets. Note: QC check pass quantity pack not separately. | FW26_3G680P0A7_Commessa_26A_1900_Final Random Inspection Report_EVER FASHION (DELTA).pdf
14 | 22-May-2026 | FOKRULEVER FASHION LTD / DELTA | 3G680P0A9 - Girl Pigiama corto | 26_A_1906 | 125 | Dirty stain at front (1), Looseness at neck (3), Puckering at back neck, Shading at front and back (1), Poor iron at side seam (1), Twisting at bottom hem (1), Badly done seams | HOLD | N/A | Level II (P5) inspection, AQL 6.5, Lot quantity: 2603 sets, Destination: Italy, 11 containers inspected. Multiple minor defects found in seams, finishing, and appearance. Total of 11 major rejection criteria met. | FW26_3G680P0A9_Commessa_26A_1906_Final Random Inspection Report_EVER FASHION (DELTA).pdf
15 | 21-May-2026 | EVER FASHION LTD | 3G680S03F | 26_A_1915 | 125 | Puckering at waistband application (03 instances), Puckering at leg opening (01 instance), Badly done seams (3 instances), Pulled threads (2 instances with uncut thread), Weaving marks, Fabric/yarn defects, Knots/lumps, Loom stops, Thick-thin yarn variations, Missing/wrong labels, Dye stains, Dyeing stains, Pollution, Holes, Needle holes, Print/embroidery trimming and cleaning issues | HOLD | N/A | Level II (P5) inspection with AQL criteria. 6 major defects identified. 13 cartons inspected (01,02,04,06,08,09,10,11,12,13,15,17,20). Destination: Italy. United Colors of Benetton - Junior Base Collection Girl Slip. | FW26_3G680S03F_Commessa_26A_1915_Final Random Inspection Report_EVER FASHION (DELTA).pdf
16 | 22-May-2026 | FOKRUL EVER FASHION | BOY BOXER | 26_A_1932 | 125 | 33 defected garments - Issues include: dropped stitches, badly done seams, stains, needle holes, pollution marks, dyeing stains, wrong trims/tags/labels, fabric/yarn defects, wrong measurements, and wrong packing | HOLD | MR. MUNNA | 2nd time final random inspection. Lot held due to GPT report pending. Per AQL, goods are acceptable. QC check: pack not separated. Level II (P5) with 6 major defects. | FW26_3G680X01V_Commessa_26A_1932_2nd time Final Random Inspection Report_EVER FASHION%.pdf
17 | 22-May-2025 | EVER FASHION LTD | 3G681R02H | 26A1998 | 125 | Weaving marks (>0.5cm and ≤0.5cm), fabric/yarn defects, knots/lumps, loom stops, thick-thin yarn, missing/wrong labels, missing trims, dyeing stains, holes, needle lines, pollution, seams & stitching issues (dropped stitches, unstitchings), badly done seams, poorly done ironing at armhole, color mismatches, wrong dye shades, pulled threads (uncut thread), measurements at waistband | HOLD | N/A | Final Random Inspection Level II (P5). Lot quantity: 2704 PCS. Destination: Italy. Product: Woman's padded bra (REGGISENO IMBOLITO). 8 cartons inspected (boxes 04, 07, 10, 12, 16, 17, 18, 19). Multiple defects found across material, accessories, cleanliness, seams/stitching, and appearance categories requiring corrective action before approval. | FW26_3G681R02H_Commessa_26A_1998_Final Random Inspection Report_EVER FASHION (DELTA).pdf
18 | 21-May-2026 | Ever Fashion Ltd. | Man Maglia m/corta | 26A_1954 | 125 | Dropped stitches, puckering at armhole joint, badly done seams, stains, pollution, needle holes, dyeing stains, wrong tags/labels, fabric/yarn defects, asymmetry at shoulder forward | HOLD | Raihan Khan | AQL goods passed but overall result is HOLD due to GPT didn't receive. QC passed quantity not packed separately. 35 defected garments found. Level II (P5) inspection. | FW26_3G682M002_Commessa_26A_1954_Final Random Inspection Report _ EVER FASHION LTD.pdf
19 | 21-May-2026 | VALMONT SWEATERS LTD. | Man Maglia Girocollo (VALMONT SWEATERS) | 26S_1850 | 125 | Yarn knot at front, hi-king at bottom, needle puckering at sleeve, needle drop at armhole, open linking at shoulder, uneven needle distribution at back neck, poor neck shape | HOLD | Sadeour Rahman | Level II (P5) inspection. Lot quantity: 3013 PCS. Destination: Italy. Multiple defects found in seams & stitching, appearance, and material categories. 21 cartons inspected (CTN: 05,09,18,36,41,45,53,59,65,70,91,103,112,124,136,142,146,154,160,169,172) | SS26_12D5U10BN_ Commessa_ 26S_1850_ Final_Random_Inspection_Report _VALMONT_ SWEATER.pdf
20 | N/A | N/A | N/A | N/A | N/A | N/A | N/A | N/A | No report content provided - unable to analyze | 2nd PPS SPEC.pdf
21 | 06-May-2026 | Movimoda | 39M2C206B | N/A | N/A | None | PASS | N/A | Artwork positioning specification document for Back (P22) and Pocket (P23+P24) placements. All sizes (S, M, L, XL, EL, KL) approved at 100% compliance. Back artwork: 24cm W x 24cm H, positioned 11-16cm from neckline. Pocket artwork: 5cm W x 4cm H, positioned 1.5cm from side seam and 2cm from bottom seam. | 39M2C206B-Ver-39R-Back+pkt-Layout.pdf
22 | 12-May-2026 | Lavender Fashion Ltd | Pantalone lungo (Junior Boy) | 48TWCF062.B.B | 4 CONFEZIONI | None | PASS | Miah Jony | Technical Specification Sheet - Commercialized. 100% Cotton velvet fabric (500 righe). Treatment: L950 - Normal Wash + Softener. Approved for production on 28/04/2026. Packing: Formal folded. | 48TWCF062.pdf
23 | 21-May-2026 | Lavender Fashion Ltd | 48TWGF03B.B.B - Pantalone lungo (Kids Boy) | 387707 | N/A | None | N/A | Miah Jony | Technical specification sheet for commercialized production. Material: 100% Cotton. Treatment: L950 Normal Wash + Softener. Made in Bangladesh. Approved on 06/03/2026 by Ceclon Raffaella. Production released 28/04/2026 by Vidoli Cristina. | 48TWGF03B.pdf
24 | 27-Apr-2026 | RADIANT DEVELOPMENT LIMITED | 1OEPC200U | GP41523-1 | N/A | None | PASS | N/A | Benetton Test Report, Season FW/26, Color 902, Test Package FKG-TP2 | 93261111183.pdf
25 | 14-May-2026 | RADIANT DEVELOPMENT LIMITED | 1OEPC200U | GP41523-1 | N/A | None | PASS | N/A | Test Package: FKG-TP2(SAFETY TEST), Color: 902, Season: FW/26, Laboratory: BV | 93261111197.pdf
26 | 28-Apr-2026 | RADIANT DEVELOPMENT LIMITED | 1OEPC200U | GP41523-1 | N/A | None | PASS | N/A | Test Package FKG-TP2, Color 903, Season FW/26, Bureau Veritas Consumer Products Services | 93261111498.pdf
27 | 14-May-2026 | RADIANT DEVELOPMENT LIMITED | 1OEPC200U | GP41523-1 | N/A | None | PASS | N/A | Test Package: FKG-TP2(SAFETY TEST), Color: 903, Season: FW/26, Test Report: (9326)111-1503 | 93261111503.pdf
28 | 18-May-2026 | RADIANT DEVELOPMENT LIMITED | GIRL'S KNITTED TOP | F41483-1 | N/A | None | PASS | N/A | Test Package: FKY-TP2, Fabric Code: 1OEP, Color: 902, Season: FW/26, Vendor Code: 35601 | 93261111515.pdf
29 | 18-May-2026 | RADIANT DEVELOPMENT LIMITED | 1OEP | F41483-1 | N/A | None | PASS | N/A | Benetton test report, Color 903, Season FW/26, Test Package FKY-TP2 | 93261111519.pdf
30 | 19-May-2026 | RADIANT DEVELOPMENT LIMITED | GIRL'S KNITTED TOP | F41483-1 | N/A | None | PASS | N/A | Test Package FKY-TP2, Fabric Code 1OEP, Color 901, Season FW/26 | 93261320243.pdf
31 | 21-May-2026 | RADIANT DEVELOPMENT LIMITED | GIRL'S KNITTED | GP41523-1 | N/A | None | PASS | N/A | Test Package FKG-TP2, Fabric Code 1OEPC200U, Color 901, Season FW/26 | 93261320259.pdf
32 | 22-May-2026 | RADIANT DEVELOPMENT LIMITED | 1OEPC200U | GP41523-1 | N/A | None | PASS | N/A | Safety test report (FKG-TP2) for Benetton FW/26 season, Color 901. Bureau Veritas Consumer Products Services. | 93261320293.pdf
33 | 22-May-2026 | VALMONT | 12D5U202D AUTUNNO BASE | 06-26-A-18610 | 2000 | None | PASS | N/A | Balance report shows no defected garments, no stock issues, no missing hangtags. Production quantity 2006 vs ordered 2000 (0.3% variance). Minor size-level variances noted but within acceptable range. | Balance Report-06-26-A-18610 U202D ENF.pdf
34 | N/A | GTGH | 2OPVGN04T | N/A | N/A | None | N/A | N/A | This is a Bill of Materials document for UCB Bambino brand, FW26 season. Document appears incomplete - main fabric details and material specifications are not filled in. | BILL OF MATERIALS - FW26 2OPVGN04T.xls
35 | N/A | GTGH | 4FNFCF063 | N/A | N/A | None | N/A | N/A | Bill of Materials document for UCB Bambino brand, FW26 season. Document contains material specifications and supplier information with OEKO TEX certification requirements. ETD date not specified. | BILL OF MATERIALS - FW26 4FNFCF063.xls
36 | N/A | South Ocean | 18JTS105J | N/A | N/A | None | N/A | N/A | This is a Bill of Material (BOM) document, not a QC inspection report. Document lists all materials and suppliers for style 18JTS105J (Sisley Man brand). Main fabric: 45% Wool 26% Cotton 17% Acrylic 12% Nylon from Dongguan Wing Ka Shing. ETD: 7/20/26. Missing vendor signature, stamp, and inspection completion details. | BOM for style-18JTS105J.xlsx
37 | N/A | South Ocean | 19K2K10BW | N/A | N/A | None | N/A | N/A | This is a Bill of Material (BOM) document, not a QC inspection report. Document outlines material composition and supplier information for style 19K2K10BW for UCB WOMEN brand with ETD 7/20/26. Main fabric composition: 40% Polyester, 26% Polyamide, 22% Wool, 5% Alpaca, 7% Elastane. Most accessories sourced from nominated suppliers. Document requires vendor signature and stamp for declaration. | BOM for style-19K2K10BW.xls
38 | N/A | South Ocean | 1S9TE2059 | N/A | N/A | None | N/A | N/A | This is a Bill of Material (BOM) document, not a QC inspection report. Document lists all materials and suppliers for style 1S9TE2059 (UCB WOMEN brand). Main fabric: 39% Polyester, 20% Polyamide, 40% Wool, 1% Spandex from Jiangsu Excellent Textile Co., Ltd. ETD: 7/20/26. Declaration of supplier sourcing incomplete (missing vendor stamp, signature, and date). | BOM for style-1S9TE2059.xls
39 | 23-May-26 | Designtex Knitwear Ltd. | Multiple (1S9ZDF018, 1S9ZE204X, 1S9ZD502Z) | Multiple (0626A02010, 0626A02021, 0626A02024, 0626A02027, 0626A02008, 0626A02009, 0626A01949) | 18,035 | None | N/A | N/A | Final Inspection scheduled for 7 Job Orders for Benetton brand. All quantities match order qty (0% variance). Inspection meeting planned at 10:00 AM on 23-May-26. | Final Inspection and PP Meeting Plan_Vendor Name.xlsx
40 | 06-May-2026 | Zhejiang Trimax International Group | 3UZXL109J | N/A | One | None | PASS | Patrick Gong | Chemical test (M20 package) on knitted fabric in black for Benetton/Sisley brand. All chemical parameters tested passed including formaldehyde, heavy metals, azo dyes, and alkylphenols. Testing conducted by Intertek Testing Services (Tianjin) Ltd. | FW 26 _ - _ TSNT01930294 _ Zhejiang Trimax International Group _#100 _ M20 _ 3UZXL109J _PASS.pdf
41 | 06-May-2026 | Zhejiang Trimax International Group | 54HXLQ0BJ | N/A | N/A | None | PASS | Patrick Gong | Chemical test (M20 package) for knitted fabric in cream (100% Viscose). All tests passed including formaldehyde, heavy metals, AZO dyes, and banned dyestuffs. For Benetton, Brand Sisley. | FW 26 _ - _ TSNT01930313 _ Zhejiang Trimax International Group _ #123 _ M20 _54HXLQ0BJ _PASS.pdf
42 | 30-Apr-2026 | Zhejiang Trimax International Group | 2UZX | N/A | N/A | None | PASS | Patrick Gong | Knitted Fabric in Black (94% Lyocell, 6% Elastane). All tests passed including colour fastness, bursting strength, and fibre analysis. Test Package: WKF-TP1. Benetton Reference: F39529-1, Season FW/26 | FW 26 _ - _ TSNT01930672 _ Zhejiang Trimax International Group _ - _ Knitted Fabric_ 2UZX _PASS.pdf
43 | 18-May-2026 | Zhejiang Trimax International Group | Woven Skirt In Black (4EFJL003R) | N/A | N/A | None | PASS | Patrick Gong | All tests passed including fibre analysis, appearance after wash, dimensional stability, spirality and pilling tests. Fibre content confirmed as 74% Acetate 26% Polyester. Test Package WG-TP1. Brand: 03-SISLEY. Reference: GP39510-1 | FW 26 _- _TSNT01936362 _ Zhejiang Trimax International Group _4EFJL003R _- _ WG-TP1 _ Pass.pdf
44 | 06-May-2026 | Zhejiang Trimax International Group | Paper In White, 4E99711 Packaging-Paper And Carton Tag/Packing/Sheet | N/A | One | None | PASS | Patrick Gong | Chemical testing (P10 package) conducted: Formaldehyde Content - ND (meets requirement of 75 mg/kg), Phthalates Content - All compounds ND (meets requirements). All tests passed buyer requirements for BENETTON FW/26 season. | FW 26 _FW 26_Paper In White, 4E99711 Packaging-Paper And Carton Tag Packing Sheet - _TSNT01930232_ Zhejiang Trimax International Group _ - _ P10_ 54HXLQ0BJ _PASS.pdf
45 | 06-May-2026 | Zhejiang Trimax International Group | Internal Elastic Band In Black (4EFJL003R) | N/A | One | None | PASS | Patrick Gong | Chemical test (A10 package) conducted. All tests passed including formaldehyde content, extractable heavy metals, amines from azocolourants, allergenic disperse dyes, banned dyestuff, carcinogenic dyes, heavy metal content, phthalates, and PAHs. For Benetton (Bangladesh office). Bulk production status. | FW 26_ Internal Elastic Band In Black _ TSNT01930190 _ Zhejiang Trimax International Group _ #100 _4EFJL003R _ A10 _ PASS.pdf
46 | 06-May-2026 | Zhejiang Trimax International Group | 54HXLQ08J | N/A | One | None | PASS | Patrick Gong | Chemical test (A30 package) for thread in cream color. All parameters passed including formaldehyde content, extractable heavy metals, AZO dyes, and banned dyestuffs. Testing conducted per JIS L1041:2011 and EN 16711-2:2015 standards. | FW 26_THREAD_ TSNT01930056 _Zhejiang Trimax International Group _ - _54HXLQ08J _ P10 _PASS.pdf
47 | 21-May-2026 | Laila Styles Ltd. / JAKIR ITALY | Boy pantalone lungo (UCB Bambino FW 26 Base KIDS) | 26/A/2452 | 200 pcs (from lot of 3725 pcs) | Dropped stitches, badly done seams, stains, pollution, needle holes, dyeing stains, wrong tags/trims position, fabric defects, asymmetries, seam issues | PASS | Mr. Arosh QGM | Goods passed by as per AQL Level II (P5). 0 total defected garments recorded. 196 pcs across 7 cartons sealed with Movimoda tape. Overall result: Pass. | FW26 ( Base )_49F9GF03A_Commessa_26A_2452_Final Random Inspection Report_Laila Styles Ltd..pdf
48 | 21-May-2026 | N/A | 48TWCF062 | 387721 | 09 | Crease marks found; Nap flatness issue; Back side position misalignment; Unnecessary extra tack at fly; Hard waistband elastic; PPS measurements out of tolerance | PASS | Hutton | Approved with comments for 2nd PPS. Requires use of approved 3mm spongy, proper iron plate handling, back position control, elastic replacement with soft hand feel, and measurement adjustments for bulk production. Showroom sample required with best workmanship checked by Benetton QC before shipment. | FW26 -Flash -UCB Bambino - 48TWCF062- 2nd PPS-Approved with comments- Hutton- 21-05-0226.pdf
49 | 21-May-2026 | Bangladesh | 48TWGF03B | 399296 | 09 | Broken overlock stitching at front rise seam; improper back waistband gathering; incomplete bartack at drawstring ending; improperly folded bottom hem with rounded shape; fabric folding at back pocket bag; crease marks on body; PPS measurements out of tolerance | PASS | Hutton | PPS approved with comments. Approval for bulk with improvements required on all noted defects. Production must adjust for better fitting. Showroom sample must be taken from bulk with best workmanship and checked by Benetton QC before shipment. | FW26 -Flash -UCB Bambino - 48TWGF03B - PPS-Approved with comments- Hutton- 21-05-0226.pdf
50 | 22-May-2026 | Designtex Knitwear Ltd. | Women Maglia Lupetto (Feroz/Jakir) | 1S9ZE204X | 125 | Deformed shape at armhole (3), Placket rawedged at armhole seam (1), Needle drop at placket (1), Open at armhole crotch point, Broken stitch at armhole (2), Untrimming at shoulder and armhole (2), Pulled stripe at neck area (1), Dye color fastness (1) | PASS | N/A | Level II (P5) inspection. Lot quantity: 2504 PCS. 16 cartons inspected (08,21,30,39,45,49,53,55,65,74,86,90,98,101,105,113). AQL standard applied. Destination: Italy. Collection: FW 26, Brand: United Colors of Benetton. | FW26( Base ) _1S9ZE204X_Commessa_26A_2027_Final Random Inspection Report_Designtex Knitwear..pdf
51 | 22-May-2026 | Ever Fashion Ltd. | UCB Bambino Man Pigiama | 3G684P038 | 125 | Lifter mark (3), Dirty stain (3), Oil spot (4), Puckering (1), Part shading (5), Uneven sleeve opening (2) | PASS | JAHIR RAIHAN | Level II inspection (P5) completed. Lot quantity 2,000 pcs. 8 cartons inspected (01,03,12,16,29,42,47,55). AQL with CR 1 Min 11. Destination: BAN (Bangladesh) | FW26_ 3G684P038_Commessa_ 26A_1964_ Final Random Inspection Report_ EVER FASHION LTD.pdf
52 | 05-May-2026 | Designtex Knitwear Ltd. | Women pantalone (1S9ZDF018) | 26_A_2015 | 125 | Weaving marks (>0.5cm and ≤0.5cm), fabric/yarn defects, knots/lumps, loom stops, thick-thin yarn, missing/wrong labels, trims issues, dyeing stains, holes, seams & stitching defects, appearance issues including color mismatch and badly ironing | PASS | ANICHUL HAQ FEROZ | Final Random Inspection - Level II (P5) AQL. Lot quantity: 2595 pcs. 20 cartons inspected (boxes 08,17,20,33,41,46,52,61,69,89,97,105,112,117,123,127,132,135,137,139). 6 major defects found. Destination: Italy. | FW26_1S9ZDF018_ Commessa_ 26-A_2015_ Final Random Inspection Report_Result_Pas.pdf
53 | 20-May-2026 | Designtex Knitwear Ltd. | Women pantalone (DONNA) | 26-A_2017 | 76 pcs | Asymmetric at inside leg length, 4 major defects found | PASS | Anichul Haq Feroz | As per AQL, the goods passed. Total 13 defected garments found. QC check quantity: 76 pcs from 14 cartons inspected. 4 cartons sealed by MOVIMODA gume tape. | FW26_1S9ZDF018_ Commessa_ 26-A_2017_ Final Random Inspection Report_Result.pdf
54 | 22-May-2026 | BANDEJJIA TRADERS | ERSILA 102693970 WOMEN ANKLE BOOT - D-BROWN | 102693970 | 80 pairs | Major: pasting open at front side (03), loose leather at outside quarter (02). Minor: glue mark at inside leather (02), bond spot at sole (01), color spill at inside quarter (01), color spill at bottom side (01) | PASS | N/A | Order Qty: 807 Pairs. Final Offered Qty: 807 Pairs. Major defects found in 5 pairs, Minor defects in 5 pairs. | MOVIMODA_TRACKER_FINAL INSPECTION_BANDEJJIA TRADERS _102693970_22-05-2026.xlsx
55 | 22-May-2026 | N/A | 12D5U202D | 26/A/18610 | 153 | None | N/A | N/A | Packing list for Benetton Operation SRL. Color 17K, Season: Autunno Base, Made in BD. Total cartons: 12. Total N.W.: 1507.55 KGS, G.W.: 1844.15 KGS. CBM: 60x40x35. Size distribution across S, M, L, XL, EL sizes. | PackingList-06-26-A-18610 U202D ENF.xls
56 | N/A | N/A | N/A | N/A | N/A | N/A | N/A | N/A | No readable content found in report | PPS PSEC.pdf
57 | 21-May-2026 | Multiple (TALISMAN, Designtex Knitwear Ltd., and others) | Multiple styles | Multiple (FW26-4L4HDF07F, 1S9ZD5033, and others) | 75 total | Multiple categories: Misaligned seams, dropped stitches, holes, stains, wrong labels, weaving marks, knots/lumps, dyeing issues, poorly done seams, knitting defects, color mismatches, pulled threads | MIXED (14 PASS, 47 HOLD, 2 REJECT) | SELIM REZA and others (N/A for multiple) | 14 items passed, 47 items on hold pending review (43 due to API errors requiring manual review), 2 items rejected. Rejections include finishing inline defects and failed 2nd final random inspection. Multiple API errors (overloaded) preventing full analysis of held items. | QC_Summary_2026-05-21.xlsx
58 | 05-Apr-26 | South Ocean Knitters Limited | Fall 26 - PPS & Showroom Sample | N/A | N/A | N/A | N/A | N/A | This is a sample tracking/shipment document showing 18 articles for Benetton and UCB Bambino brands across SS26 Base, SS26 Progetto, and 2026 AI collections. Multiple DHL shipments recorded. No QC inspection data (defects, pass/fail status, or inspector details) present in the provided sheets. | South Ocean-Sonia _ Fall 26 _ PPS & Showroom Sample _ 05-April-26.xlsx
59 | 06-May-2026 | Zhejiang Trimax International Group | 3UZXL109J | N/A | One | None | PASS | Patrick Gong | Chemical test M20 package - All parameters passed including formaldehyde, heavy metals, banned dyes, and other restricted substances. Sample: Knitted Fabric in Black for Benetton (SISLEY brand) | TSNT01930294--3UZXL109J M20 CHEMCIAL.pdf
60 | 06-May-2026 | Zhejiang Trimax International Group | 54HXLQ0BJ | N/A | N/A | None | PASS | Patrick Gong | Chemical test (M20 package) for knitted fabric in cream (100% Viscose). All tested parameters met buyer requirements including formaldehyde content, heavy metals, azo dyes, and banned dyestuff. Report issued by Intertek Testing Services (Tianjin) Ltd. | TSNT01930313--54HXLQ0BJ M20 CHEMCIAL.pdf
61 | 21-May-2026 | Zhejiang Trimax International Group | 5E7SLQ0AD | N/A | N/A | None | PASS | Patrick Gong | Chemical test (CH TP2) for woven fabric in white. All parameters passed including pH value, formaldehyde content, AZO dyes detection, heavy metals, and alkylphenols. For Benetton, Brand SISLEY, FW/26 season. | TSNT01937249--5E7SLQ0AD M20.pdf
Legend: | GREEN = PASS |  | YELLOW = HOLD |  | RED = REJECT